## Sheet1
X | Resistivityxy | High | Low | X | Resistivityyx | High | Low | X | Bar
0.00034 | 0.917358 | 0.855545 | 0.983637 | 0.00034 | 8.087671 | 7.861517 | 8.320331 | 0.00034 | 0.878826
0.00042 | 2.346744 | 2.204763 | 2.497868 | 0.00042 | 7.414953 | 7.271264 | 7.561482 | 0.00042 | 0.903551
0.0005 | 1.045859 | 0.912664 | 1.198492 | 0.0005 | 6.730495 | 6.529286 | 6.937905 | 0.0005 | 0.957699
0.00057 | 2.782142 | 2.347847 | 3.296771 | 0.00057 | 5.806931 | 5.504171 | 6.126344 | 0.00057 | 0.784853
0.00069 | 2.418608 | 2.258506 | 2.590061 | 0.00069 | 5.214467 | 4.966515 | 5.474797 | 0.00069 | 0.467235
0.00084 | 2.112154 | 1.943026 | 2.296003 | 0.00084 | 4.86981 | 4.573301 | 5.185544 | 0.00084 | 0.573453
0.00099 | 2.295846 | 2.186487 | 2.410676 | 0.00099 | 4.657659 | 4.52752 | 4.791538 | 0.00099 | 0.937477
0.00114 | 2.639885 | 2.490263 | 2.798498 | 0.00114 | 4.122204 | 3.914633 | 4.340781 | 0.00114 | 0.736084
0.00137 | 2.846039 | 2.733542 | 2.963167 | 0.00137 | 4.03634 | 3.933767 | 4.141588 | 0.00137 | 0.815237
0.00168 | 3.021402 | 2.87474 | 3.175546 | 0.00168 | 4.680701 | 4.54205 | 4.823585 | 0.00168 | 0.795093
0.00198 | 3.330879 | 3.174513 | 3.494948 | 0.00198 | 5.108925 | 5.000872 | 5.219313 | 0.00198 | 0.834411
0.00229 | 3.614376 | 3.435052 | 3.803061 | 0.00229 | 5.584684 | 5.486998 | 5.68411 | 0.00229 | 0.905573
0.00275 | 3.237247 | 3.146318 | 3.330804 | 0.00275 | 7.532087 | 7.372595 | 7.695029 | 0.00275 | 0.896401
0.0034 | 3.282686 | 3.171899 | 3.397342 | 0.0034 | 7.583366 | 7.475413 | 7.692879 | 0.0034 | 0.837532
0.004 | 3.210903 | 3.096547 | 3.329482 | 0.004 | 8.75855 | 8.646579 | 8.871971 | 0.004 | 0.801929
0.0046 | 3.143707 | 3.040907 | 3.249982 | 0.0046 | 8.68276 | 8.538486 | 8.829472 | 0.0046 | 0.799053
0.0055 | 3.438309 | 3.346248 | 3.532903 | 0.0055 | 9.361871 | 9.28365 | 9.440751 | 0.0055 | 0.797041
0.0067 | 2.66931 | 2.45679 | 2.900214 | 0.0067 | 8.465178 | 8.307363 | 8.625991 | 0.0067 | 0.71237
0.0079 | 3.027346 | 2.959211 | 3.09705 | 0.0079 | 7.999679 | 7.911066 | 8.089284 | 0.0079 | 0.79696
0.0092 | 2.933238 | 2.871933 | 2.995852 | 0.0092 | 7.453241 | 7.386304 | 7.520786 | 0.0092 | 0.733383
0.011 | 2.931348 | 2.84062 | 3.024974 | 0.011 | 7.105957 | 7.015613 | 7.197466 | 0.011 | 0.638749
0.0134 | 3.160042 | 2.870824 | 3.478395 | 0.0134 | 5.681134 | 5.49667 | 5.871788 | 0.0134 | 0.597535
0.0159 | 2.883649 | 2.816315 | 2.952593 | 0.0159 | 5.29494 | 5.238565 | 5.351922 | 0.0159 | 0.656305
0.0183 | 2.511825 | 2.431994 | 2.594277 | 0.0183 | 4.884325 | 4.827241 | 4.942083 | 0.0183 | 0.5597
0.022 | 2.208579 | 2.099062 | 2.323809 | 0.022 | 4.222986 | 4.136504 | 4.311276 | 0.022 | 0.490489
0.0269 | 2.128099 | 1.827753 | 2.477799 | 0.0269 | 3.872294 | 3.660335 | 4.096528 | 0.0269 | 0.409005
0.032 | 1.773903 | 1.471941 | 2.13781 | 0.032 | 2.933787 | 2.764506 | 3.113433 | 0.032 | 0.255188
0.037 | 3.246763 | 2.584284 | 4.079068 | 0.037 | 2.317591 | 2.129026 | 2.522856 | 0.037 | 0.252558
0.044 | 2.331149 | 1.670371 | 3.253322 | 0.044 | 2.328481 | 2.030264 | 2.670501 | 0.044 | 0.264149
0.054 | 1.381834 | 0.820811 | 2.326314 | 0.054 | 2.069833 | 1.704395 | 2.513623 | 0.054 | 0.232481
0.063 | 2.263524 | 1.408376 | 3.637908 | 0.063 | 1.129629 | 0.773711 | 1.649274 | 0.063 | 0.182273
0.073 | 0.50556 | 0.246823 | 1.035523 | 0.073 | 1.140223 | 0.85708 | 1.516905 | 0.073 | 0.156929
0.088 | 3.131243 | 2.207266 | 4.442005 | 0.088 | 1.203674 | 0.820896 | 1.764937 | 0.088 | 0.260857
0.107 | 0.304321 | 0.084123 | 1.100912 | 0.107 | 0.098088 | 0.020462 | 0.470194 | 0.107 | 0.187573
0.127 | 1.759755 | 1.067101 | 2.902009 | 0.127 | 1.705559 | 1.179469 | 2.466305 | 0.127 | 0.227203
0.146 | 0.273442 | 0.084224 | 0.887759 | 0.146 | 0.066099 | 0.010628 | 0.411106 | 0.146 | 0.211025
0.176 | 1.230734 | 0.894631 | 1.693107 | 0.176 | 0.592779 | 0.408068 | 0.861098 | 0.176 | 0.200752
0.215 | 0.120999 | 0.03202 | 0.457237 | 0.215 | 0.377188 | 0.198061 | 0.718319 | 0.215 | 0.196685
0.254 | 0.42792 | 0.20965 | 0.873436 | 0.254 | 0.035486 | 0.00439 | 0.286856 | 0.254 | 0.21891
0.293 | 0.080187 | 0.026722 | 0.240626 | 0.293 | 0.228252 | 0.133363 | 0.390655 | 0.293 | 0.22926
0.35 | 0.166605 | 0.068354 | 0.406076 | 0.35 | 0.15706 | 0.07043 | 0.350248 | 0.35 | 0.21346
0.43 | 0.563808 | 0.351689 | 0.903864 | 0.43 | 0.142148 | 0.060274 | 0.335238 | 0.43 | 0.218389
0.51 | 0.140617 | 0.060534 | 0.326646 | 0.51 | 0.604365 | 0.410746 | 0.889252 | 0.51 | 0.249253
0.59 | 0.289027 | 0.18808 | 0.444153 | 0.59 | 0.154868 | 0.087432 | 0.274315 | 0.59 | 0.259075
0.7 | 0.475845 | 0.385121 | 0.587941 | 0.7 | 0.466395 | 0.378008 | 0.575449 | 0.7 | 0.298968
0.86 | 0.47696 | 0.39633 | 0.573994 | 0.86 | 0.254006 | 0.198644 | 0.324796 | 0.86 | 0.357926
1.02 | 0.426841 | 0.374322 | 0.486728 | 1.02 | 0.530329 | 0.474504 | 0.592721 | 1.02 | 0.428797
1.17 | 0.436545 | 0.391309 | 0.48701 | 1.17 | 0.530059 | 0.481223 | 0.583852 | 1.17 | 0.485974
1.41 | 0.557852 | 0.534421 | 0.58231 | 1.41 | 0.56917 | 0.54652 | 0.592759 | 1.41 | 0.612843
1.72 | 0.623249 | 0.600965 | 0.64636 | 1.72 | 0.674718 | 0.651476 | 0.698789 | 1.72 | 0.655883
2.03 | 0.975898 | 0.947084 | 1.005589 | 2.03 | 0.779334 | 0.756623 | 0.802727 | 2.03 | 0.678245
2.34 | 1.153892 | 1.106931 | 1.202845 | 2.34 | 1.147078 | 1.102326 | 1.193647 | 2.34 | 0.593251
2.81 | 0.891771 | 0.870334 | 0.913736 | 2.81 | 1.134317 | 1.106688 | 1.162636 | 2.81 | 0.626191
3.4 | 0.896727 | 0.880082 | 0.913688 | 3.4 | 0.96827 | 0.949158 | 0.987766 | 3.4 | 0.673477
4.1 | 0.883665 | 0.870062 | 0.89748 | 4.1 | 0.852409 | 0.838786 | 0.866253 | 4.1 | 0.708451
4.7 | 0.831712 | 0.821935 | 0.841605 | 4.7 | 0.885372 | 0.874131 | 0.896757 | 4.7 | 0.760952
5.6 | 0.786771 | 0.762001 | 0.812345 | 5.6 | 0.953013 | 0.92083 | 0.986322 | 5.6 | 0.736625
6.9 | 0.856992 | 0.843635 | 0.870562 | 6.9 | 0.973237 | 0.956717 | 0.990042 | 6.9 | 0.850058
8.1 | 0.819966 | 0.810139 | 0.829912 | 8.1 | 0.888837 | 0.877902 | 0.899908 | 8.1 | 0.890791
9.4 | 0.825272 | 0.816101 | 0.834547 | 9.4 | 0.864948 | 0.853462 | 0.876588 | 9.4 | 0.892933
11.2 | 0.855838 | 0.849865 | 0.861853 | 11.2 | 0.901614 | 0.893918 | 0.909375 | 11.2 | 0.945589
13.7 | 0.85561 | 0.852069 | 0.859166 | 13.7 | 0.931307 | 0.927085 | 0.935548 | 13.7 | 0.979466
16.2 | 0.866505 | 0.86243 | 0.8706 | 16.2 | 0.899804 | 0.895132 | 0.904501 | 16.2 | 0.972064
18.8 | 0.917526 | 0.914125 | 0.920939 | 18.8 | 0.973542 | 0.969363 | 0.977739 | 18.8 | 0.979019
22.5 | 0.90101 | 0.897985 | 0.904045 | 22.5 | 0.929694 | 0.926478 | 0.93292 | 22.5 | 0.985119
27.5 | 0.938216 | 0.935495 | 0.940945 | 27.5 | 0.997755 | 0.994865 | 1.000653 | 27.5 | 0.988696
33 | 0.983779 | 0.981163 | 0.986401 | 33 | 1.045401 | 1.042382 | 1.048428 | 33 | 0.989469
40 | 1.013352 | 1.005721 | 1.021041 | 40 | 1.077022 | 1.068063 | 1.086055 | 40 | 0.919703
49 | 0.996709 | 0.989243 | 1.004231 | 49 | 1.050813 | 1.042333 | 1.059362 | 49 | 0.921996
57 | 1.119627 | 1.110667 | 1.128658 | 57 | 1.210057 | 1.199894 | 1.220306 | 57 | 0.914524
66 | 1.157952 | 1.149171 | 1.1668 | 66 | 1.240362 | 1.229426 | 1.251396 | 66 | 0.91084
79 | 1.249226 | 1.241783 | 1.256712 | 79 | 1.293973 | 1.285181 | 1.302825 | 79 | 0.939473
97 | 1.251111 | 1.243402 | 1.258868 | 97 | 1.319382 | 1.309524 | 1.329314 | 97 | 0.929487
115 | 1.283826 | 1.274806 | 1.29291 | 115 | 1.345689 | 1.334318 | 1.357156 | 115 | 0.908461
132 | 1.273285 | 1.263156 | 1.283496 | 132 | 1.324938 | 1.312933 | 1.337052 | 132 | 0.889832
159 | 1.240118 | 1.232109 | 1.24818 | 159 | 1.281876 | 1.272126 | 1.291701 | 159 | 0.923523
194 | 1.237012 | 1.227646 | 1.24645 | 194 | 1.251781 | 1.240472 | 1.263194 | 194 | 0.898037
229 | 1.244355 | 1.23328 | 1.255529 | 229 | 1.169283 | 1.156111 | 1.182605 | 229 | 0.861072
265 | 1.245962 | 1.23377 | 1.258274 | 265 | 1.200277 | 1.185148 | 1.215599 | 265 | 0.832076
320 | 1.320762 | 1.310071 | 1.33154 | 320 | 1.147713 | 1.13371 | 1.161889 | 320 | 0.739491